## Sheet1
对应图片 | 平均截点数P_avg | 放大倍数M | 平均奥氏体晶粒度G
训练1(a)、(b) | 53.1667 | 100 | 7.7575
训练2(a)、(b) | 51.3333 | 100 | 7.6562
训练3(a)、(b) | 26.3333 | 200 | 7.7302
训练4(a)、(b) | 27 | 200 | 7.8023
训练5(a)、(b) | 12.1667 | 500 | 8.1461
训练6(a)、(b) | 12.8333 | 500 | 8.3
训练7(a)、(b) | 30.1667 | 500 | 10.7662
训练8(a)、(b) | 31.1667 | 500 | 10.8603
训练9(a)、(b) | 27.6667 | 500 | 10.5166
训练10(a)、(b) | 28.1667 | 500 | 10.5683
训练11(a)、(b) | 29.6667 | 500 | 10.718
训练12(a)、(b) | 16.6667 | 1000 | 11.0542
训练13(a)、(b) | 27.3333 | 200 | 7.8377
训练14(a)、(b) | 25.5 | 200 | 7.6374
训练15(a)、(b) | 24 | 200 | 7.4625
训练16(a)、(b) | 11.6667 | 500 | 8.0251
训练17(a)、(b) | 12.1667 | 500 | 8.1461
训练18(a)、(b) | 28.3333 | 500 | 10.5853
训练19(a)、(b) | 26.6667 | 500 | 10.4103
训练20(a)、(b) | 29.6667 | 500 | 10.718
训练21(a)、(b) | 30.3333 | 500 | 10.7821
训练22(a)、(b) | 15.6667 | 1000 | 10.8757